## 1
超豐電子股份有限公司 GREATEK ELECTRONICS INC.
Package Material Declaration Sheet (MDS)
Package type: |  | TQFP 127 | Date: | 2024-01-22 | XS3-PM2-TQ128-C32 |  |  | Approval | Preparation
Package weight (mg): |  | 530 | Company Name: | Greatek |  |  |  | JP | Cindy
No. | Name of | Supplier Name | Type Name | Material weight (mg) | Substance Name | CAS NO. | Material Mass (% Weight) | Material Mass (mg) | Contents (ppm) | ICP | SDS
the the part
1 | Die | - | - | 5.95637 | Silicon | 7440-21-3 | 100% | 5.95637 | 11238.43 | - | -
2 | Lead frame | Shinko | C7025 | 169.6 | Copper | 7440-50-8 | 95.45% | 161.8832 | 305440
[5 empty] | Nickel | 7440-02-0 | 3% | 5.088 | 9600
[5 empty] | Silicon | 7440-21-3 | 0.65% | 1.1024 | 2080
[5 empty] | Magnesium | 7439-95-4 | 0.15% | 0.2544 | 480
[5 empty] | Silver | 7440-22-4 | 0.75% | 1.272 | 2400
3 | Die attach material | Showa Denko | 4900GC | 0.424 | Acrylic resin | Trade Secret | 8% | 0.03392 | 64
[5 empty] | Polybutadiene derivative | Trade Secret | 6% | 0.02544 | 48
[5 empty] | Butadiene copolymer | Trade Secret | 1% | 0.00424 | 8
[5 empty] | Acrylate | Trade Secret | 6% | 0.02544 | 48
[5 empty] | Epoxy resin | Trade Secret | 3% | 0.01272 | 24
[5 empty] | Peroxide | Trade Secret | 0.5% | 0.00212 | 4
[5 empty] | Additive | Trade Secret | 1% | 0.00424 | 8
[5 empty] | Silver | 7440-22-4 | 74.5% | 0.31588 | 596
4 | Wire | Nippon | EX1p | 0.53 | Copper | 7440-50-8 | 98% | 0.5194 | 980
[5 empty] | Palladium | 7440-05-3 | 1.8% | 0.00954 | 18
[5 empty] | Gold | 7440-57-5 | 0.2% | 0.00106 | 2
5 | Compound | Sumitomo | G700HA | 337.5896 | Epoxy Resin | Trade secret | 6% | 20.25538 | 38217.69
[5 empty] | Phenol Resin | Trade secret | 3% | 10.12769 | 19108.85
[5 empty] | Silica(Amorphous) A | 60676-86-0 | 80% | 270.0717 | 509569.3
[5 empty] | Silica(Amorphous) B | 7631-86-9 | 10% | 33.75896 | 63696.16
[5 empty] | Carbon Black | 1333-86-4 | 1% | 3.375896 | 6369.616
6 | Lead Finish (Plating) | Jau Janq | Pure Tin | 15.9 | Tin | 7440-31-5 | 99.99% | 15.89841 | 29997
[5 empty] | Lead | 7439-92-1 | 0.01% | 0.00159 | 3
Note: Composition derived from MSDS and material C of C from Vendors
|  |  |  | 530 |  |  | 600% | 530 | 1000000