## QFN 60 7-7
[14 empty] | Customer : | XMOS (XM3)
[14 empty] | Package : | QFN 60 (7x7 mm)
[14 empty] | Device : | 15/23
[14 empty] | Date : | 2024-05-10
MATERIAL (Description) | [5 empty] | 6 RoHS Substances | [6 empty] | SUBSTANCE (Ingredient/s In Material)
Material Name | Tradename | Material Manufacturer Name | ICP | PFOS | MSDS | Cadmium (Cd) | Lead (Pb) | Mercury (Hg) | Chromium (Cr6+) | PBBs | PBDEs | PFOS | Substance Name | CAS Number | Substance Weight Amount (%) | Substance Weight Amount (grams)
Leadframe | C7025 | Shinko |  |  |  | ND | ND | ND | ND | ND | ND | ND | Copper | 7440-50-8 | 30.97% | 0.039335456 | 96.79%
[13 empty] | Iron | 7439-89-6 | 0.7296% | 0.000926592 | 2.28%
[13 empty] | Zinc | 7440-66-6 | 0.048% | 6.096e-05 | 0.15%
[13 empty] | Phosphorous | 7723-14-0 | 0.0096% | 1.2192e-05 | 0.03%
[13 empty] | Silver | 7440-22-4 | 0.24% | 0.0003048 | 0.75% | 0.04064
Die Attach Material | 4900-GC | SD |  |  |  | ND | ND | ND | ND | ND | ND | ND | Acrylic resin | Trade Secret | 0.0624% | 7.9248e-05 | 78%
[13 empty] | Polybutadiene derivative | Trade Secret | 0.0032% | 4.064e-06 | 4%
[13 empty] | Butadiene copolymer | Trade Secret | 0.004% | 5.08e-06 | 5%
[13 empty] | Acrylate | Trade Secret | 0.0032% | 4.064e-06 | 4%
[13 empty] | Epoxy resin | Trade Secret | 0.004% | 5.08e-06 | 5%
[13 empty] | Peroxide | Trade Secret | 0.0016% | 2.032e-06 | 2%
[13 empty] | Additive | Trade Secret | 0.0008% | 1.016e-06 | 1%
[13 empty] | Silver | 7440-22-4 | 0.0008% | 1.016e-06 | 1% | 0.0001016
Copper wire | CuPd | Nippon |  |  |  | ND | ND | ND | ND | ND | ND | ND | Copper | 7440-50-8 | 0.0973% | 0.000123571 | 97.3%
[13 empty] | Palladium | 7440-05-3 | 0.0027% | 3.429e-06 | 2.7% | 0.000127
Mold compound | G700HA | Sumitomo |  |  |  | ND | ND | ND | ND | ND | ND | ND | Epoxy Resin | Trade secret | 3.628% | 0.004608084 | 6%
[13 empty] | Phenol Resin | Trade secret | 1.814% | 0.002304042 | 3%
[13 empty] | Silica(Amorphous) A | 60676-86-0 | 48.38% | 0.06144112 | 80%
[13 empty] | Silica(Amorphous) B | 7631-86-9 | 6.047% | 0.00768014 | 10%
[13 empty] | Carbon Black | 1333-86-4 | 0.6047% | 0.000768014 | 1% | 0.0768014
Plating | Pure Tin | Jau Janq |  |  |  | ND | 8.75 | ND | ND | ND | ND | ND | Tin | 7440-31-5 | 3% | 0.003809619 | 99.99%
[13 empty] | Lead | 7439-92-1 | 0.0003% | 3.81e-07 | 0.01% | 0.00381
Silicon | Die | - | - | - | - | NA | NA | NA | NA | NA | NA | NA | Silicon | 7440-21-3 | 4.346% | 0.00552 | 100% | 0.00552
** where ND = Not Detectable | [13 empty] | Total | 100% | 0.127
0.127